## Kontur aussen F13serie
Frästeile Streckbiegen "Kontur aussen"
Teil Serie F13 | MP1a | MP2a | MP3a | MP4a | MP5a | MP6a | MP7a | MP8a | MP9a | MP10a
1 | -0.54 | -0.45 | -0.74 | -0.1 | 0.16 | -0.11 | -0.22 | -0.45 | 0.09 | -0.21
2 | -0.63 | -0.54 | -0.8 | -0.15 | 0.08 | -0.17 | -0.31 | -0.63 | -0.06 | -0.5
3 | -0.62 | -0.48 | -0.77 | -0.18 | 0.06 | -0.2 | -0.32 | -0.7 | -0.12 | -0.55
4 | -0.54 | -0.46 | -0.8 | -0.23 | 0.08 | -0.12 | -0.16 | -0.5 | 0.02 | -0.3
5 | -0.42 | -0.41 | -0.76 | -0.22 | 0.06 | -0.18 | -0.25 | -0.61 | 0 | -0.62
6 | -0.04 | -0.33 | -0.84 | -0.39 | -0.15 | -0.44 | -0.54 | -0.84 | 0.01 | 0.03
7 | -0.67 | -0.5 | -0.72 | -0.11 | 0.2 | -0.02 | -0.1 | -0.49 | 0.09 | -0.3
8 | -0.58 | -0.82 | -0.81 | -0.23 | 0.04 | -0.2 | -0.27 | -0.54 | 0.09 | -0.11
9 | -0.33 | -0.58 | -0.91 | -0.25 | 0.02 | -0.15 | -0.19 | -0.31 | 0.4 | 0.43
10 | -0.15 | -0.37 | -0.78 | -0.24 | 0 | -0.24 | -0.34 | -0.67 | 0.18 | 0.21
11 | -0.47 | -0.48 | -0.74 | -0.14 | 0.1 | -0.19 | -0.27 | -0.58 | 0.09 | -0.17
12 | -0.85 | -0.68 | -0.93 | -0.31 | 0.05 | -0.12 | -0.14 | -0.48 | 0.14 | -0.06
13 | -0.85 | -0.61 | -0.74 | -0.1 | 0.19 | -0.08 | -0.21 | -0.56 | -0.1 | -0.5
14 | -0.74 | -0.51 | -0.66 | 0.05 | 0.34 | 0.05 | -0.08 | -0.44 | 0.04 | -0.42
15 | -0.84 | -0.58 | -0.81 | -0.2 | 0.11 | -0.14 | -0.21 | -0.53 | 0.05 | -0.33
16 | -1.06 | -0.67 | -0.83 | -0.16 | 0.13 | -0.05 | -0.13 | -0.46 | 0 | -0.25
17 | -1.12 | -0.57 | -0.66 | 0.07 | 0.3 | -0.01 | -0.21 | -0.6 | -0.01 | -0.62
18 | -1.3 | -0.63 | -0.7 | 0.05 | 0.33 | 0.08 | -0.07 | -0.45 | 0.01 | -0.63
19 | -1.17 | -0.61 | -0.71 | -0.02 | 0.27 | 0.03 | -0.1 | -0.46 | 0.04 | -0.48
20 | -1.03 | -0.52 | -0.71 | -0.02 | 0.26 | 0.05 | 0.03 | -0.4 | 0.18 | -0.23
Mittelwert | -0.6975 | -0.54 | -0.771 | -0.144 | 0.1315 | -0.1105 | -0.2045 | -0.535 | 0.057 | -0.2805
Standardabweichung | 0.3360745 | 0.1150286 | 0.07268533 | 0.1249958 | 0.1249958 | 0.1233512 | 0.1232659 | 0.1191858 | 0.1138374 | 0.283242
Standardabweichung [mm]
| Charge | MP1a | MP2a | MP3a | MP4a | MP5a | MP6a | MP7a | MP8a | MP9a | MP10a
| Serie | 0.4537896 | 0.1213043 | 0.06809243 | 0.05077038 | 0.1028745 | 0.1639287 | 0.2188553 | 0.234523 | 0.2108379 | 0.4315468
| SerieFräs | 0.3360745 | 0.1150286 | 0.07268533 | 0.1249958 | 0.1249958 | 0.1233512 | 0.1232659 | 0.1191858 | 0.1138374 | 0.283242
Mittelwerte ±Δx
| Charge | MP1a | MP2a | MP3a | MP4a | MP5a | MP6a | MP7a | MP8a | MP9a | MP10a
| Serie | -0.6625 | -0.131 | -0.3805 | 0.0275 | -0.004 | -0.039 | -0.1565 | -0.553 | 0.04 | -0.077
| SerieFräs | -0.6975 | -0.54 | -0.771 | -0.144 | 0.1315 | -0.1105 | -0.2045 | -0.535 | 0.057 | -0.2805